## Sheet1
| Input |  |  |  |  | Output | Note
id | ligands | ions | addition ratio | reaction duration/h | solvent | conductivity S/m | -COOH | 1
149 | 4 | c | A | Ⅰ | ② | 2.801421e-08 | -OH | 2
150 | 5 | c | A | Ⅰ | ② | 4.391902e-08 | -OMe | 3
223 | 3 | c | C | Ⅱ | ② | 5.614572e-08 | -NH2 | 4
192 | 2 | c | A | Ⅱ | ② | 6.010242e-08 | -SH | 5
80 | 5 | a | C | Ⅱ | ① | 6.085775e-08 | Fe (FeCl2) | a
266 | 1 | c | C | Ⅲ | ② | 6.855426e-08 | Cu (Cu2O) | b
268 | 3 | c | C | Ⅲ | ② | 6.882655e-08 | Ag (AgNO3) | c
119 | 4 | c | B | Ⅲ | ① | 7.01791e-08 | 6:1 | A
221 | 1 | c | C | Ⅱ | ② | 7.106304e-08 | 3:1 | B
203 | 3 | b | B | Ⅱ | ② | 7.17353e-08 | 1:1 | C
270 | 5 | c | C | Ⅲ | ② | 7.316308e-08 | 4 | Ⅰ
104 | 4 | c | A | Ⅲ | ① | 7.84068e-08 | 12 | Ⅱ
77 | 2 | a | C | Ⅱ | ① | 8.027925e-08 | 24 | Ⅲ
204 | 4 | b | B | Ⅱ | ② | 8.202865e-08 | 水 | ①
248 | 3 | b | B | Ⅲ | ② | 8.3355e-08 | 乙醇 | ②
25 | 5 | b | B | Ⅰ | ① | 8.439148e-08
209 | 4 | c | B | Ⅱ | ② | 8.446391e-08
218 | 3 | b | C | Ⅱ | ② | 8.523494e-08
88 | 3 | c | C | Ⅱ | ① | 8.600056e-08
229 | 4 | a | A | Ⅲ | ② | 8.616966e-08
222 | 2 | c | C | Ⅱ | ② | 8.623272e-08
91 | 1 | a | A | Ⅲ | ① | 8.761927e-08
239 | 4 | c | A | Ⅲ | ② | 8.889906e-08
219 | 4 | b | C | Ⅱ | ② | 9.146448e-08
128 | 3 | b | C | Ⅲ | ① | 9.16273e-08
90 | 5 | c | C | Ⅱ | ① | 9.201193e-08
195 | 5 | c | A | Ⅱ | ② | 9.404445e-08
21 | 1 | b | B | Ⅰ | ① | 9.493921e-08
114 | 4 | b | B | Ⅲ | ① | 9.567232e-08
148 | 3 | c | A | Ⅰ | ② | 9.626231e-08
238 | 3 | c | A | Ⅲ | ② | 9.765243e-08
233 | 3 | b | A | Ⅲ | ② | 9.811687e-08
42 | 2 | c | C | Ⅰ | ① | 9.875498e-08
224 | 4 | c | C | Ⅱ | ② | 9.922106e-08
60 | 5 | c | A | Ⅱ | ① | 9.984297e-08
117 | 2 | c | B | Ⅲ | ① | 1.001068e-07
116 | 1 | c | B | Ⅲ | ① | 1.008285e-07
101 | 1 | c | A | Ⅲ | ① | 1.011578e-07
125 | 5 | a | C | Ⅲ | ① | 1.017359e-07
269 | 4 | c | C | Ⅲ | ② | 1.022921e-07
76 | 1 | a | C | Ⅱ | ① | 1.023853e-07
120 | 5 | c | B | Ⅲ | ① | 1.025253e-07
252 | 2 | c | B | Ⅲ | ② | 1.02815e-07
106 | 1 | a | B | Ⅲ | ① | 1.031592e-07
31 | 1 | a | C | Ⅰ | ① | 1.042472e-07
131 | 1 | c | C | Ⅲ | ① | 1.043022e-07
267 | 2 | c | C | Ⅲ | ② | 1.044204e-07
189 | 4 | b | A | Ⅱ | ② | 1.046927e-07
208 | 3 | c | B | Ⅱ | ② | 1.056672e-07
20 | 5 | a | B | Ⅰ | ① | 1.072174e-07
86 | 1 | c | C | Ⅱ | ① | 1.074688e-07
210 | 5 | c | B | Ⅱ | ② | 1.085447e-07
110 | 5 | a | B | Ⅲ | ① | 1.092509e-07
136 | 1 | a | A | Ⅰ | ② | 1.099412e-07
225 | 5 | c | C | Ⅱ | ② | 1.107088e-07
96 | 1 | b | A | Ⅲ | ① | 1.113306e-07
230 | 5 | a | A | Ⅲ | ② | 1.119218e-07
249 | 4 | b | B | Ⅲ | ② | 1.125371e-07
256 | 1 | a | C | Ⅲ | ② | 1.142167e-07
111 | 1 | b | B | Ⅲ | ① | 1.142594e-07
36 | 1 | b | C | Ⅰ | ① | 1.143927e-07
207 | 2 | c | B | Ⅱ | ② | 1.171715e-07
245 | 5 | a | B | Ⅲ | ② | 1.173502e-07
191 | 1 | c | A | Ⅱ | ② | 1.176027e-07
102 | 2 | c | A | Ⅲ | ① | 1.176095e-07
35 | 5 | a | C | Ⅰ | ① | 1.17726e-07
186 | 1 | b | A | Ⅱ | ② | 1.182019e-07
151 | 1 | a | B | Ⅰ | ② | 1.185672e-07
201 | 1 | b | B | Ⅱ | ② | 1.189243e-07
188 | 3 | b | A | Ⅱ | ② | 1.217949e-07
261 | 1 | b | C | Ⅲ | ② | 1.218414e-07
193 | 3 | c | A | Ⅱ | ② | 1.225008e-07
196 | 1 | a | B | Ⅱ | ② | 1.253656e-07
84 | 4 | b | C | Ⅱ | ① | 1.259169e-07
254 | 4 | c | B | Ⅲ | ② | 1.266858e-07
185 | 5 | a | A | Ⅱ | ② | 1.267253e-07
255 | 5 | c | B | Ⅲ | ② | 1.271453e-07
95 | 5 | a | A | Ⅲ | ① | 1.272979e-07
215 | 5 | a | C | Ⅱ | ② | 1.275665e-07
10 | 5 | b | A | Ⅰ | ① | 1.276757e-07
184 | 4 | a | A | Ⅱ | ② | 1.286597e-07
216 | 1 | b | C | Ⅱ | ② | 1.29127e-07
146 | 1 | c | A | Ⅰ | ② | 1.305781e-07
240 | 5 | c | A | Ⅲ | ② | 1.339172e-07
237 | 2 | c | A | Ⅲ | ② | 1.341036e-07
6 | 1 | b | A | Ⅰ | ① | 1.34171e-07
129 | 4 | b | C | Ⅲ | ① | 1.356198e-07
200 | 5 | a | B | Ⅱ | ② | 1.357003e-07
9 | 4 | b | A | Ⅰ | ① | 1.381599e-07
141 | 1 | b | A | Ⅰ | ② | 1.389657e-07
5 | 5 | a | A | Ⅰ | ① | 1.391506e-07
194 | 4 | c | A | Ⅱ | ② | 1.412362e-07
105 | 5 | c | A | Ⅲ | ① | 1.413467e-07
251 | 1 | c | B | Ⅲ | ② | 1.435087e-07
147 | 2 | c | A | Ⅰ | ② | 1.435735e-07
241 | 1 | a | B | Ⅲ | ② | 1.467003e-07
206 | 1 | c | B | Ⅱ | ② | 1.479756e-07
226 | 1 | a | A | Ⅲ | ② | 1.485394e-07
83 | 3 | b | C | Ⅱ | ① | 1.517367e-07
234 | 4 | b | A | Ⅲ | ② | 1.524554e-07
11 | 1 | c | A | Ⅰ | ① | 1.556197e-07
246 | 1 | b | B | Ⅲ | ② | 1.572128e-07
15 | 5 | c | A | Ⅰ | ① | 1.607176e-07
92 | 2 | a | A | Ⅲ | ① | 1.612118e-07
61 | 1 | a | B | Ⅱ | ① | 1.625039e-07
236 | 1 | c | A | Ⅲ | ② | 1.72701e-07
231 | 1 | b | A | Ⅲ | ② | 1.976605e-07
98 | 3 | b | A | Ⅲ | ① | 2.098761e-07
126 | 1 | b | C | Ⅲ | ① | 2.189751e-07
87 | 2 | c | C | Ⅱ | ① | 2.424968e-07
264 | 4 | b | C | Ⅲ | ② | 2.620704e-07
263 | 3 | b | C | Ⅲ | ② | 3.692033e-07
89 | 4 | c | C | Ⅱ | ① | 5.095978e-07
113 | 3 | b | B | Ⅲ | ① | 5.231871e-07
220 | 5 | b | C | Ⅱ | ② | 5.449173e-07
99 | 4 | b | A | Ⅲ | ① | 6.652109e-07
134 | 4 | c | C | Ⅲ | ① | 7.337592e-07
160 | 5 | b | B | Ⅰ | ② | 8.381142e-07
100 | 5 | b | A | Ⅲ | ① | 8.648119e-07
190 | 5 | b | A | Ⅱ | ② | 8.67399e-07
81 | 1 | b | C | Ⅱ | ① | 1.210429e-06
250 | 5 | b | B | Ⅲ | ② | 1.31627e-06
260 | 5 | a | C | Ⅲ | ② | 1.520708e-06
62 | 2 | a | B | Ⅱ | ① | 2.289272e-06
265 | 5 | b | C | Ⅲ | ② | 2.954156e-06
2 | 2 | a | A | Ⅰ | ① | 8.787905e-06
235 | 5 | b | A | Ⅲ | ② | 9.272734e-06
262 | 2 | b | C | Ⅲ | ② | 1.070778e-05
107 | 2 | a | B | Ⅲ | ① | 1.151114e-05
47 | 2 | a | A | Ⅱ | ① | 2.254517e-05
127 | 2 | b | C | Ⅲ | ① | 3.318509e-05
85 | 5 | b | C | Ⅱ | ① | 5.228697e-05
97 | 2 | b | A | Ⅲ | ① | 7.337545e-05
130 | 5 | b | C | Ⅲ | ① | 7.521069e-05
112 | 2 | b | B | Ⅲ | ① | 8.826916e-05
122 | 2 | a | C | Ⅲ | ① | 8.985049e-05
187 | 2 | b | A | Ⅱ | ② | 0.0001099178
211 | 1 | a | C | Ⅱ | ② | 0.0001242833
232 | 2 | b | A | Ⅲ | ② | 0.0002890489
135 | 5 | c | C | Ⅲ | ① | 0.01471001
69 | 4 | b | B | Ⅱ | ① | 0.04338003
139 | 4 | a | A | Ⅰ | ② | 0.04886833
82 | 2 | b | C | Ⅱ | ① | 0.096619
140 | 5 | a | A | Ⅰ | ② | 0.1192607
155 | 5 | a | B | Ⅰ | ② | 0.1312812
159 | 4 | b | B | Ⅰ | ② | 0.1373921
57 | 2 | c | A | Ⅱ | ① | 0.1593972
67 | 2 | b | B | Ⅱ | ① | 0.1658265
70 | 5 | b | B | Ⅱ | ① | 0.1689901
179 | 4 | c | C | Ⅰ | ② | 0.1790579
174 | 4 | b | C | Ⅰ | ② | 0.1822911
164 | 4 | c | B | Ⅰ | ② | 0.1852779
71 | 1 | c | B | Ⅱ | ① | 0.1891759
180 | 5 | c | C | Ⅰ | ② | 0.189497
74 | 4 | c | B | Ⅱ | ① | 0.1905937
66 | 1 | b | B | Ⅱ | ① | 0.1913507
170 | 5 | a | C | Ⅰ | ② | 0.1929452
72 | 2 | c | B | Ⅱ | ① | 0.193838
162 | 2 | c | B | Ⅰ | ② | 0.1970826
45 | 5 | c | C | Ⅰ | ① | 0.2010571
51 | 1 | b | A | Ⅱ | ① | 0.2016543
173 | 3 | b | C | Ⅰ | ② | 0.202248
52 | 2 | b | A | Ⅱ | ① | 0.2048148
68 | 3 | b | B | Ⅱ | ① | 0.2051912
56 | 1 | c | A | Ⅱ | ① | 0.2066326
178 | 3 | c | C | Ⅰ | ② | 0.2066422
75 | 5 | c | B | Ⅱ | ① | 0.2067826
165 | 5 | c | B | Ⅰ | ② | 0.2077845
163 | 3 | c | B | Ⅰ | ② | 0.2120583
171 | 1 | b | C | Ⅰ | ② | 0.2144385
176 | 1 | c | C | Ⅰ | ② | 0.2191518
54 | 4 | b | A | Ⅱ | ① | 0.2215988
156 | 1 | b | B | Ⅰ | ② | 0.2235345
161 | 1 | c | B | Ⅰ | ② | 0.2263724
158 | 3 | b | B | Ⅰ | ② | 0.2276447
55 | 5 | b | A | Ⅱ | ① | 0.2305646
65 | 5 | a | B | Ⅱ | ① | 0.2314448
144 | 4 | b | A | Ⅰ | ② | 0.232611
46 | 1 | a | A | Ⅱ | ① | 0.2326916
143 | 3 | b | A | Ⅰ | ② | 0.2373729
41 | 1 | c | C | Ⅰ | ① | 0.2461258
43 | 3 | c | C | Ⅰ | ① | 0.246996
24 | 4 | b | B | Ⅰ | ① | 0.2578106
29 | 4 | c | B | Ⅰ | ① | 0.2658036
50 | 5 | a | A | Ⅱ | ① | 0.2773291
166 | 1 | a | C | Ⅰ | ② | 0.2785194
181 | 1 | a | A | Ⅱ | ② | 0.2810992
32 | 2 | a | C | Ⅰ | ① | 0.2816468
115 | 5 | b | B | Ⅲ | ① | 0.3265061
172 | 2 | b | C | Ⅰ | ② | 0.3432335
177 | 2 | c | C | Ⅰ | ② | 0.3704296
205 | 5 | b | B | Ⅱ | ② | 0.416156
175 | 5 | b | C | Ⅰ | ② | 0.4477485
145 | 5 | b | A | Ⅰ | ② | 0.4745453
121 | 1 | a | C | Ⅲ | ① | 0.523865
7 | 2 | b | A | Ⅰ | ① | 0.5820208
217 | 2 | b | C | Ⅱ | ② | 0.8085336
247 | 2 | b | B | Ⅲ | ② | 0.815662
157 | 2 | b | B | Ⅰ | ② | 1.318082
132 | 2 | c | C | Ⅲ | ① | 3.253623
202 | 2 | b | B | Ⅱ | ② | 3.270908
142 | 2 | b | A | Ⅰ | ② | 3.69294
253 | 3 | c | B | Ⅲ | ② | 3.693083
133 | 3 | c | C | Ⅲ | ① | 4.486598
37 | 2 | b | C | Ⅰ | ① | 15.90052
27 | 2 | c | B | Ⅰ | ① | 17.66673
38 | 3 | b | C | Ⅰ | ① | 18.17623
17 | 2 | a | B | Ⅰ | ① | 21.54129
28 | 3 | c | B | Ⅰ | ① | 21.60763
40 | 5 | b | C | Ⅰ | ① | 29.49872
44 | 4 | c | C | Ⅰ | ① | 32.67931
30 | 5 | c | B | Ⅰ | ① | 34.15578
22 | 2 | b | B | Ⅰ | ① | 35.15959
39 | 4 | b | C | Ⅰ | ① | 40.80568
26 | 1 | c | B | Ⅰ | ① | 42.31299
16 | 1 | a | B | Ⅰ | ① | 47.18841
12 | 2 | c | A | Ⅰ | ① | 49.43709
1 | 1 | a | A | Ⅰ | ① | 49.5976
23 | 3 | b | B | Ⅰ | ① | 72.08666
3 | 3 | a | A | Ⅰ | ① | null
4 | 4 | a | A | Ⅰ | ① | null
8 | 3 | b | A | Ⅰ | ① | null
13 | 3 | c | A | Ⅰ | ① | null
14 | 4 | c | A | Ⅰ | ① | null
18 | 3 | a | B | Ⅰ | ① | null
19 | 4 | a | B | Ⅰ | ① | null
33 | 3 | a | C | Ⅰ | ① | null
34 | 4 | a | C | Ⅰ | ① | null
48 | 3 | a | A | Ⅱ | ① | null
49 | 4 | a | A | Ⅱ | ① | null
53 | 3 | b | A | Ⅱ | ① | null
58 | 3 | c | A | Ⅱ | ① | null
59 | 4 | c | A | Ⅱ | ① | null
63 | 3 | a | B | Ⅱ | ① | null
64 | 4 | a | B | Ⅱ | ① | null
73 | 3 | c | B | Ⅱ | ① | null
78 | 3 | a | C | Ⅱ | ① | null
79 | 4 | a | C | Ⅱ | ① | null
93 | 3 | a | A | Ⅲ | ① | null
94 | 4 | a | A | Ⅲ | ① | null
103 | 3 | c | A | Ⅲ | ① | null
108 | 3 | a | B | Ⅲ | ① | null
109 | 4 | a | B | Ⅲ | ① | null
118 | 3 | c | B | Ⅲ | ① | null
123 | 3 | a | C | Ⅲ | ① | null
124 | 4 | a | C | Ⅲ | ① | null
137 | 2 | a | A | Ⅰ | ② | null
138 | 3 | a | A | Ⅰ | ② | null
152 | 2 | a | B | Ⅰ | ② | null
153 | 3 | a | B | Ⅰ | ② | null
154 | 4 | a | B | Ⅰ | ② | null
167 | 2 | a | C | Ⅰ | ② | null
168 | 3 | a | C | Ⅰ | ② | null
169 | 4 | a | C | Ⅰ | ② | null
182 | 2 | a | A | Ⅱ | ② | null
183 | 3 | a | A | Ⅱ | ② | null
197 | 2 | a | B | Ⅱ | ② | null
198 | 3 | a | B | Ⅱ | ② | null
199 | 4 | a | B | Ⅱ | ② | null
212 | 2 | a | C | Ⅱ | ② | null
213 | 3 | a | C | Ⅱ | ② | null
214 | 4 | a | C | Ⅱ | ② | null
227 | 2 | a | A | Ⅲ | ② | null
228 | 3 | a | A | Ⅲ | ② | null
242 | 2 | a | B | Ⅲ | ② | null
243 | 3 | a | B | Ⅲ | ② | null
244 | 4 | a | B | Ⅲ | ② | null
257 | 2 | a | C | Ⅲ | ② | null
258 | 3 | a | C | Ⅲ | ② | null
259 | 4 | a | C | Ⅲ | ② | null